## Sheet1
File name | Surface roughness | Surface roughness | Surface roughness | Surface roughness
| Area1 | Area1 | Area1 | Area1 |  | Averages | all sufrace parameters measured in nm | [8 empty] | σ
| Sa | Sq | Svk | Spk | Sal | Step | Duration | Polishing Duration | Sa | Sq | Svk | Spk | Sal | Removal Rate (µg/hr) |  | Step | Duration | Sa | Sq | Svk | Spk
| nm | nm | nm | nm | nm | Coat |  |  | 78.69866 | 104.328 | 112.0547 | 134.7554 | 2046.942 |  |  | Coat |  | 7.736846 | 10.89401 | 25.0377 | 15.3534 | 86.51431
S179_Coat_S1_100x | 87.59626 | 116.7974 | 140.9398 | 150.8361 | 1961.829 | TT | 2 |  | 74.18906 | 92.52402 | 103.4732 | 60.66544 | 2247.449 | 0.3202308 |  | TT | 2 | 3.652783 | 5.54722 | 12.95689 | 12.43729 | 220.564
S179_Coat_S2_100x | 74.94511 | 99.53058 | 98.67297 | 133.1792 | 2134.793 | Lap 1 | 8 |  | 26.24258 | 33.48677 | 42.03676 | 26.73151 | 936.0491 | 9.844021 |  | Lap 1 | 8 | 0.3736645 | 0.5633979 | 1.747454 | 0.6618334 | 7.946647
S179_Coat_S3_100x | 73.55462 | 96.65608 | 96.55139 | 120.2509 | 2044.205 | Lap 2 | 8 |  | 29.24124 | 37.27942 | 45.94613 | 30.62848 | 967.9893 | 9.608854 |  | Lap 2 | 8 | 0.2241885 | 0.341302 | 0.8785167 | 0.2707846 | 11.36064
S179_TT_S1_100x | 70.05536 | 86.44603 | 90.03912 | 51.30029 | 2022.007 | Lap 3 | 8 | 0 | 29.59171 | 37.76085 | 47.17367 | 30.50492 | 1017.848 | 10.38437 | 0.27 | Lap 3 | 8 | 0.2177555 | 0.2767236 | 1.047024 | 1.343522 | 6.171939
S179_TT_S2_100x | 75.52981 | 93.81224 | 104.4873 | 55.91898 | 2462.788 | Polish 1 | 0.1 | 0.1 | 21.2635 | 27.44133 | 40.65836 | 17.80807 | 1010.651 | 6.195652 | 0.27 | Polish 1 | 0.1 | 0.5745249 | 0.6379658 | 0.4095918 | 0.4346633 | 32.18101
S179_TT_S3_100x | 76.982 | 97.31378 | 115.8933 | 74.77704 | 2257.552 | Polish 2 | 0.1 | 0.2 | 19.58494 | 25.60613 | 40.15672 | 16.72888 | 972.5354 | 1.849802 | 0.27 | Polish 2 | 0.1 | 0.4588716 | 0.5055489 | 1.140565 | 0.3421526 | 56.92335
S179_Lap1_S1_100x | 26.23315 | 33.55156 | 42.87443 | 26.5361 | 928.5413 | Polish 3 | 0.1 | 0.3 | 17.29789 | 23.07022 | 37.95571 | 16.01019 | 948.3226 | 3.636364 | 0.27 | Polish 3 | 0.1 | 0.2940953 | 0.2771439 | 0.5518497 | 0.4065967 | 26.39418
S179_Lap1_S2_100x | 25.87373 | 32.89377 | 40.02817 | 26.18939 | 935.2342 | Polish 4 | 0.1 | 0.4 | 16.2383 | 22.03512 | 37.01187 | 16.84859 | 884.6552 | 0.7272727 | 0.27 | Polish 4 | 0.1 | 0.2585824 | 0.5050241 | 1.086812 | 0.8427103 | 44.02283
S179_Lap1_S3_100x | 26.62088 | 34.01497 | 43.20768 | 27.46905 | 944.3718 | Polish 5 | 0.1 | 0.5 | 14.65282 | 19.96608 | 33.91285 | 16.06238 | 870.1574 | 3.409091 | 0.27 | Polish 5 | 0.1 | 0.4202832 | 0.5653666 | 1.145059 | 0.2054554 | 16.15084
S179_Lap2_S1_100x | 29.02026 | 36.99226 | 45.55361 | 30.60614 | 980.5524 | Polish 6 | 0.1 | 0.6 | 13.50126 | 18.67704 | 31.76202 | 15.76524 | 832.2565 | 0.4090909 | 0.27 | Polish 6 | 0.1 | 0.5912111 | 0.8478573 | 2.067852 | 0.3637292 | 56.6056
S179_Lap2_S2_100x | 29.46851 | 37.65676 | 46.95247 | 30.90974 | 958.438 | Polish 7 | 0.1 | 0.7 | 12.38236 | 16.9177 | 27.41773 | 15.52379 | 927.5699 | 2.590909 | 0.27 | Polish 7 | 0.1 | 0.6785796 | 0.9726272 | 2.49148 | 0.612689 | 127.0758
S179_Lap2_S3_100x | 29.23495 | 37.18925 | 45.3323 | 30.36956 | 964.9775 | Polish 8 | 0.1 | 0.8 | 11.85603 | 16.37813 | 27.23118 | 15.36559 | 785.5462 | -0.2727273 | 0.27
S179_Lap3_S1_100x | 29.74745 | 37.93694 | 46.2068 | 32.05154 | 1017.756 | Polish 9 | 0.1 | 0.9 | 10.91514 | 15.30104 | 27.01631 | 16.96933 | 814.1166 | 2.454545 | 0.27
S179_Lap3_S2_100x | 29.34289 | 37.44189 | 47.0285 | 29.62665 | 1024.065 | Polish 10 | 0.1 | 1 | 9.308309 | 13.3104 | 22.79572 | 12.42444 | 789.3156 | 1.73 | 0.27
S179_Lap3_S3_100x | 29.6848 | 37.9037 | 48.2857 | 29.83656 | 1011.723 | Polish 12 | 0.1 | 1.2 | 6.291164 | 9.509808 | 17.67862 | 6.980728 | 893.5684 | 2.5 | 0.27
S179_Polish1_S1 | 20.69885 | 26.85899 | 40.66042 | 18.05248 | 1022.163 | Polish 13 | 0.1 | 1.3 | 6.415332 | 10.11366 | 18.1533 | 7.624027 | 1113.752
S179_Polish1_S2 | 21.46915 | 27.64914 | 40.60807 | 18.00031 | 1044.913 | Polish 14 | 0.1 | 1.4 | 6.423498 | 9.301534 | 16.45874 | 7.59585 | 920.8115
S179_Polish1_S3 | 21.92718 | 28.15426 | 40.9306 | 17.64002 | 958.21 | Polish 15 | 0.1 | 1.5 | 6.518166 | 9.994818 | 18.67229 | 7.147265 | 1004.189
S179_Polish1_S4 | 20.62519 | 26.68897 | 40.01282 | 17.12846 | 1019.629 | Polish 16 | 0.1 | 1.6 | 6.4751 | 9.716606 | 17.99378 | 6.848752 | 897.6112
S179_Polish1_S5 | 21.59712 | 27.85531 | 41.07989 | 18.21907 | 1008.338 | Polish 17 | 0.1 | 1.7 | 6.445729 | 9.412358 | 16.77179 | 6.937117 | 971.6073
S179_Polish2_S1 | 19.36713 | 25.19596 | 38.49184 | 16.27276 | 1004.786 | Polish 18 | 0.1 | 1.8 | 6.320731 | 9.276016 | 16.44338 | 6.896018 | 990.3066
S179_Polish2_S2 | 20.38166 | 26.46321 | 40.70674 | 17.17728 | 1037.411 | Polish 19 | 12 | 13.8 | 4.401221 | 6.030434 | 9.11121 | 4.978798 | 2409.57
S179_Polish2_S3 | 19.56969 | 25.58944 | 39.99974 | 16.87021 | 960.6761
S179_Polish2_S4 | 19.32497 | 25.50648 | 41.59756 | 16.53905 | 974.2662
S179_Polish2_S5 | 19.28125 | 25.27554 | 39.98772 | 16.7851 | 885.5381
S179_Polish3_S1 | 16.87845 | 22.7279 | 38.04716 | 15.4589 | 917.838
S179_Polish3_S2 | 17.57378 | 23.41104 | 38.42295 | 15.73084 | 946.6617
S179_Polish3_S3 | 17.5741 | 23.29267 | 37.34176 | 16.27928 | 956.836
S179_Polish3_S4 | 17.29799 | 22.96103 | 37.42969 | 16.4479 | 932.7267
S179_Polish3_S5 | 17.16511 | 22.95848 | 38.53696 | 16.13401 | 987.5505
S179_Polish4_S1 | 16.03788 | 21.76881 | 36.48256 | 16.06058 | 873.6047
S179_Polish4_S2 | 16.08736 | 21.74033 | 36.70156 | 16.67232 | 962.8503
S179_Polish4_S3 | 16.49693 | 22.57209 | 38.75791 | 16.91182 | 862.9708
S179_Polish4_S4 | 16.02648 | 21.5116 | 35.89205 | 16.35608 | 864.3671
S179_Polish4_S5 | 16.54285 | 22.58281 | 37.22526 | 18.24216 | 859.4833
S179_Polish5_S1 | 14.53465 | 19.65647 | 32.7959 | 15.93025 | 879.1689
S179_Polish5_S2 | 14.02472 | 19.16586 | 32.67161 | 15.80182 | 878.2237
S179_Polish5_S3 | 15.16865 | 20.62197 | 35.1307 | 16.22471 | 886.8633
S179_Polish5_S4 | 14.71586 | 20.12548 | 34.08112 | 16.05387 | 848.3986
S179_Polish5_S5 | 14.82023 | 20.26062 | 34.88492 | 16.30128 | 858.1327
S179_Polish6_S1 | 12.69414 | 17.60771 | 29.6572 | 15.26276 | 905.7516
S179_Polish6_S2 | 13.57592 | 18.57679 | 31.43206 | 16.0153 | 873.7131
S179_Polish6_S3 | 13.8449 | 19.38726 | 33.68555 | 15.49257 | 810.3607
S179_Polish6_S4 | 14.21885 | 19.65237 | 34.10742 | 16.0592 | 764.6636
S179_Polish6_S5 | 13.1725 | 18.16104 | 29.92788 | 15.99637 | 806.7935
S179_Polish7_S1 | 12.01303 | 16.52103 | 27.67271 | 14.52446 | 772.5879
S179_Polish7_S2 | 11.5321 | 15.61079 | 23.6117 | 15.59059 | 812.301
S179_Polish7_S3 | 12.71597 | 17.28627 | 28.03952 | 15.46746 | 974.8792
S179_Polish7_S4 | 12.33607 | 16.91748 | 27.20872 | 15.96193 | 1048.966
S179_Polish7_S5 | 13.31461 | 18.25292 | 30.556 | 16.07452 | 1029.116
S179_Polish8_S1 | 11.45425 | 15.95914 | 27.12824 | 14.64758 | 788.5358
S179_Polish8_S2 | 12.23754 | 16.91533 | 28.27993 | 15.99418 | 782.7621
S179_Polish8_S3 | 11.69661 | 16.25058 | 27.00657 | 15.59776 | 769.6046
S179_Polish8_S4 | 12.01451 | 16.4805 | 27.14072 | 15.28527 | 794.0741
S179_Polish8_S5 | 11.87725 | 16.28512 | 26.60045 | 15.30316 | 792.7544
S179_Polish9_S1 | 11.43462 |  | 33.51977 | 25.94001
S179_Polish9_S2 | 10.55112 | 14.88379 | 24.67413 | 14.12341 | 779.3715
S179_Polish9_S3 | 10.07619 | 14.14804 | 23.6096 | 13.97141 | 737.8498
S179_Polish9_S4 | 11.35515 | 16.78031 | 26.93416 | 17.01097 | 965.491
S179_Polish9_S5 | 11.15864 | 15.39202 | 26.34391 | 13.80086 | 773.754
S179_Polish10_S1 | 9.099497 | 12.92969 | 22.48116 | 12.05046 | 753.8702
S179_Polish10_S2 | 9.562819 | 13.40046 | 22.13106 | 13.17683 | 736.0848
S179_Polish10_S3 | 8.782635 | 12.1602 | 18.67934 | 12.56151 | 713.7619
S179_Polish10_S4 | 8.786839 | 12.93653 | 23.25707 | 11.49769 | 881.4859
S179_Polish10_S5 | 10.30976 | 15.12511 | 27.42996 | 12.83573 | 861.3753
S179_Polish12_S1 | 6.03884 | 8.989885 | 16.32772 | 7.00919 | 843.1985
S179_Polish12_S2 | 6.489351 | 9.817988 | 18.13858 | 7.096399 | 925.4074
S179_Polish12_S3 | 6.040247 | 9.125593 | 16.11116 | 7.021301 | 902.4446
S179_Polish12_S4 | 6.494735 | 9.951634 | 19.4227 | 6.886393 | 933.8854
S179_Polish12_S5 | 6.392646 | 9.66394 | 18.39296 | 6.890359 | 862.9061
S179_Polish13_S1 | 6.68341 | 10.38352 | 20.09192 | 7.182001 | 952.8435
S179_Polish13_S2 | 5.936649 | 9.073917 | 16.15376 | 6.817903 | 855.5981
S179_Polish13_S3 | 6.088983 | 8.996336 | 16.47725 | 6.588884 | 795.0585
S179_Polish13_S4 | 7.216471 | 12.9948 | 21.2557 | 10.85072 | 2154.577
S179_Polish13_S5 | 6.151149 | 9.119717 | 16.78785 | 6.680624 | 810.6851
S179_Polish14_S1 | 6.91464 | 10.07673 | 17.40411 | 10.01454 | 782.0085
S179_Polish14_S2 | 6.038085 | 8.748141 | 15.44955 | 7.020031 | 918.0275
S179_Polish14_S3 | 6.415127 | 9.367327 | 17.32631 | 7.046828 | 902.904
S179_Polish14_S4 | 6.47819 | 9.210146 | 15.99667 | 7.166467 | 1101.764
S179_Polish14_S5 | 6.271448 | 9.105324 | 16.11708 | 6.731381 | 899.3536
S179_Polish15_S1 | 6.459554 | 10.03885 | 18.90128 | 6.842241 | 1177.733
S179_Polish15_S2 | 6.699673 | 10.32668 | 19.42578 | 7.434155 | 952.5799
S179_Polish15_S3 | 6.074654 | 9.369745 | 17.03919 | 6.8126 | 1053.331
S179_Polish15_S4 | 6.883536 | 10.50806 | 19.87785 | 7.568605 | 956.1178
S179_Polish15_S5 | 6.473412 | 9.730747 | 18.11736 | 7.078725 | 881.186
S179_Polish16_S1 | 6.330279 | 9.402815 | 17.84887 | 6.830549 | 890.9678
S179_Polish16_S2 | 6.755835 | 10.37178 | 19.73959 | 6.904179 | 925.471
S179_Polish16_S3 | 6.231137 | 9.490746 | 17.53658 | 6.655954 | 882.0952
S179_Polish16_S4 | 6.863003 | 10.17511 | 18.66571 | 7.191422 | 918.1261
S179_Polish16_S5 | 6.195246 | 9.142576 | 16.17815 | 6.661656 | 871.396
S179_Polish17_S1 | 6.365785 | 9.290055 | 16.53257 | 6.787139 | 842.8174
S179_Polish17_S2 | 6.526268 | 9.515105 | 17.48588 | 6.810097 | 1033.831
S179_Polish17_S3 | 6.664725 | 10.16314 | 18.69091 | 7.258298 | 1253.154
S179_Polish17_S4 | 6.34453 | 9.000843 | 15.5123 | 7.043733 | 840.6375
S179_Polish17_S5 | 6.327335 | 9.092652 | 15.63731 | 6.78632 | 887.5972
S179_Polish18_S1 | 6.30511 | 9.334107 | 16.49281 | 6.964991 | 1001.073
S179_Polish18_S2 | 6.386236 | 9.581676 | 17.58831 | 6.963042 | 1022.368
S179_Polish18_S3 | 6.391085 | 9.253177 | 16.32693 | 6.863846 | 977.2785
S179_Polish18_S4 | 6.299056 | 9.078945 | 15.70871 | 6.940662 | 939.3549
S179_Polish18_S5 | 6.222171 | 9.132177 | 16.10015 | 6.74755 | 1011.459
S179_Polish19_12h1_S1 | 4.418819 | 6.100706 | 9.306989 | 5.104495 | 2324.099
S179_Polish19_12h1_S2 | 4.33042 | 5.889827 | 8.830931 | 4.794372 | 2460.229
S179_Polish19_12h1_S3 | 4.321828 | 5.824518 | 8.808974 | 4.578299 | 2384.996
S179_Polish19_12h1_S4 | 4.487471 | 6.109204 | 8.971669 | 5.472136 | 2451.333
S179_Polish19_12h1_S5 | 4.447566 | 6.227916 | 9.637488 | 4.944688 | 2427.194